## CABLE TIES
Roller Ball Lock Type Cable Ties -
Technical Specification:
Material : SS201/ SS304L & SS316L (Non Magnetic Stainless Steel)
Temperature: -60°C to 300°C (Uncoated)
-60°C to +150°C (Coated)
Surface Finish: Metallic / Epoxy-Polyester Coated /Nylon 11 Coated / Partially Coated
Flammability Rating: UL 94 Fireproof & UV Resistant
Pack Quantity: 100 pcs / bag
Width |  | Length |  | Thickness |  | Max Loop Tensile Strength
[6 empty] | Uncoated |  | Coated
Inch | mm | Inch | mm | Inch | mm | N | lbs | N | lbs
0.18 | 4.6 | 3.937008 | 100 | 0.01 | 0.25 | 667 | 150 | 465 | 105
|  | 5 | 127
|  | 5.905512 | 150
|  | 7.874016 | 200
|  | 10.23622 | 260
|  | 11.81102 | 300
|  | 14.17323 | 360
|  | 15.74803 | 400
|  | 17.71654 | 450
|  | 20.47244 | 520
|  | 21.65354 | 550
|  | 24.40945 | 620
|  | 26.77165 | 680
|  | 33.07087 | 840
|  | 39.37008 | 1000
Width |  | Length |  | Thickness |  | Max Loop Tensile Strength
[6 empty] | Uncoated |  | Coated
Inch | mm | Inch | mm | Inch | mm | N | lbs | N | lbs
0.25 | 6.4 | 7.874016 | 200 | 0.01 | 0.25 | 1112 | 250 | 900 | 200
|  | 10.23622 | 260
|  | 11.81102 | 300
|  | 14.17323 | 360
|  | 15.74803 | 400
|  | 17.71654 | 450
|  | 20.47244 | 520
|  | 21.65354 | 550
|  | 24.40945 | 620
|  | 26.77165 | 680
|  | 33.07087 | 840
|  | 39.37008 | 1000
Width |  | Length |  | Thickness |  | Max Loop Tensile Strength
[6 empty] | Uncoated |  | Coated
Inch | mm | Inch | mm | Inch | mm | N | lbs | N | lbs
0.31 | 7.9 | 7.874016 | 200 | 0.01 | 0.25 | 1335 | 300 | 1200 | 270
|  | 10.23622 | 260
|  | 11.81102 | 300
|  | 14.17323 | 360
|  | 15.74803 | 400
|  | 17.71654 | 450
|  | 20.47244 | 520
|  | 21.65354 | 550
|  | 24.40945 | 620
|  | 26.77165 | 680
|  | 33.07087 | 840
|  | 39.37008 | 1000
Width |  | Length |  | Thickness |  | Max Loop Tensile Strength
[6 empty] | Uncoated |  | Coated
Inch | mm | Inch | mm | Inch | mm | N | lbs | N | lbs
0.5 | 12 | 7.874016 | 200 | 0.01 | 0.3 | 2000 | 450 | 2000 | 450
|  | 10.23622 | 260
|  | 11.81102 | 300
|  | 14.17323 | 360
|  | 15.74803 | 400
|  | 17.71654 | 450
|  | 20.47244 | 520
|  | 21.65354 | 550
|  | 24.40945 | 620
|  | 26.77165 | 680
|  | 33.07087 | 840
|  | 39.37008 | 1000
Releasable Type Cable Ties -
Technical Specification:
Material : SS304 & SS316 (Non Magnetic Stainless Steel)
Temperature: -60°C to 300°C (Uncoated)
-60°C to +90°C (Coated)
Surface Finish: Metallic / Polyester Coated /PPA 571 Coated
Flammability Rating: UL 94 Fireproof & UV Resistant
Pack Quantity: 50 pcs / bag
Width |  | Length |  | Thickness |  | Max Loop Tensile Strength
[6 empty] | Uncoated |  | Coated
Inch | mm | Inch | mm | Inch | mm | N | lbs | N | lbs
0.25 | 6.3 | 5.984252 | 152 | 0.01 | 0.3 | 1335 | 300 | 1335 | 300
|  | 9.015748 | 229
|  | 12.00787 | 305
|  | 12.99213 | 330
|  | 17.99213 | 457
|  | 24.01575 | 610
|  | 30 | 762
|  | 35.98425 | 914
|  | 39.37008 | 1000
|  | 55.11811 | 1400
Width |  | Length |  | Thickness |  | Max Loop Tensile Strength
[6 empty] | Uncoated |  | Coated
Inch | mm | Inch | mm | Inch | mm | N | lbs | N | lbs
0.375 | 9.5 | 5.984252 | 152 | 0.01 | 0.3 | 1800 | 405 | 1800 | 405
|  | 9.015748 | 229
|  | 12.00787 | 305
|  | 12.99213 | 330
|  | 17.99213 | 457
|  | 24.01575 | 610
|  | 30 | 762
|  | 35.98425 | 914
|  | 39.37008 | 1000
|  | 55.11811 | 1400
Ladder Type Cable Ties
Technical Specification:
Material : SS304 & SS316 (Non Magnetic Stainless Steel)
Temperature: -60°C to 300°C (Uncoated)
-60°C to +150°C (Coated)
Surface Finish: Metallic / Polyester Coated / Nylon 11 Coated
Flammability Rating: UL 94 Fireproof & UV Resistant
Pack Quantity: 100 pcs / bag
Width |  | Length |  | Thickness |  | Max Loop Tensile Strength
[6 empty] | Uncoated |  | Coated
Inch | mm | Inch | mm | Inch | mm | N | lbs | N | lbs
0.28 | 7 | 3.937008 | 100 | 0.01 | 0.3 | 400 | 90 | 400 | 90
|  | 5.905512 | 150
|  | 7.874016 | 200
|  | 8.858268 | 225
|  | 9.84252 | 250
|  | 11.81102 | 300
|  | 13.77953 | 350
|  | 14.17323 | 360
|  | 15.74803 | 400
|  | 17.71654 | 450
|  | 19.68504 | 500
|  | 21.65354 | 550
|  | 24.01575 | 610
|  | 29.52756 | 750
|  | 39.37008 | 1000
Width |  | Length |  | Thickness |  | Max Loop Tensile Strength
[6 empty] | Uncoated |  | Coated
Inch | mm | Inch | mm | Inch | mm | N | lbs | N | lbs
0.5 | 12 | 7.874016 | 200 | 0.01 | 0.3 | 800 | 180 | 800 | 180
|  | 8.858268 | 225
|  | 9.84252 | 250
|  | 11.81102 | 300
|  | 13.77953 | 350
|  | 14.17323 | 360
|  | 15.74803 | 400
|  | 17.71654 | 450
|  | 19.68504 | 500
|  | 21.65354 | 550
|  | 24.01575 | 610
|  | 29.52756 | 750
|  | 39.37008 | 1000
Multilock Type Cable Ties
Technical Specification:
Material : SS304 & SS316 (Non Magnetic Stainless Steel)
Temperature: -60°C to 300°C (Uncoated)
-60°C to +150°C (Coated)
Surface Finish: Metallic / Polyester Coated / Nylon 11 Coated
Flammability Rating: UL 94 Fireproof & UV Resistant
Pack Quantity: 100 pcs / bag
Width |  | Length |  | Thickness |  | Max Loop Tensile Strength
[6 empty] | Uncoated |  | Coated
Inch | mm | Inch | mm | Inch | mm | N | lbs | N | lbs
0.28 | 7 | 3.937008 | 100 | 0.01 | 0.3 | 590 | 132 | 590 | 132
|  | 5.905512 | 150
|  | 7.874016 | 200
|  | 8.858268 | 225
|  | 9.84252 | 250
|  | 11.81102 | 300
|  | 13.77953 | 350
|  | 14.17323 | 360
|  | 15.74803 | 400
|  | 17.71654 | 450
|  | 19.68504 | 500
|  | 21.65354 | 550
|  | 24.01575 | 610
|  | 29.52756 | 750
|  | 39.37008 | 1000
Width |  | Length |  | Thickness |  | Max Loop Tensile Strength
[6 empty] | Uncoated |  | Coated
Inch | mm | Inch | mm | Inch | mm | N | lbs | N | lbs
0.5 | 12 | 7.874016 | 200 | 0.01 | 0.3 | 1275 | 286 | 1275 | 286
|  | 8.858268 | 225
|  | 9.84252 | 250
|  | 11.81102 | 300
|  | 13.77953 | 350
|  | 14.17323 | 360
|  | 15.74803 | 400
|  | 17.71654 | 450
|  | 19.68504 | 500
|  | 21.65354 | 550
|  | 24.01575 | 610
|  | 29.52756 | 750
|  | 39.37008 | 1000

## MARKER TAGS
Marker Tags
Technical Specification:
Material : SS316 (Non Magnetic Stainless Steel)
Temperature: -60°C to 300°C (Uncoated)
-60°C to +150°C (Coated)
Surface Finish: Metallic / Polyester Coated
Flammability Rating: UL 94 Fireproof & UV Resistant
Pack Quantity: 100 pcs / bag
| Part Code | Width |  | Length |  | Thickness
| SS316 | Inch | mm | Inch | mm | Inch | mm
| ET7407/0.50 | 0.2857143 | 7 | 3 | 74 | 0.02 | 0.5
| ET8909/0.50 | 0.375 | 9.5 | 3.5 | 89 | 0.02 | 0.5
| ET8909/0.30 | 0.375 | 9.5 | 3.5 | 89 | 0.01 | 0.3
| ET8919/0.25 | 0.75 | 19 | 3.5 | 89 | 0.01 | 0.25
| ET8919/0.30 | 0.75 | 19 | 3.5 | 89 | 0.01 | 0.3
| ET8919/0.40 | 0.75 | 19 | 3.5 | 89 | 0.015 | 0.4
| ET8919/0.50 | 0.75 | 19 | 3.5 | 89 | 0.02 | 0.5
| ETS8919/0.50 | 0.75 | 19 | 3.5 | 89 | 0.02 | 0.5
| ETCP8919/0.50 | 0.75 | 19 | 3.5 | 89 | 0.02 | 0.5
| ET6338/0.50 | 1.5 | 38 | 2.5 | 63 | 0.02 | 0.5
Carrier Strips
Part Code |  | Width |  | Length |  | Thickness
Uncoated | Coated | Inch | mm | Inch | mm | Inch | mm
ENID 6 | ENIDC 6 | 0.3333333 | 8 | 3.666667 | 92.5 | 0.02 | 0.5
ENID 10 | ENIDC 10 | 0.3333333 | 8 | 5 1/7 | 132.5 | 0.02 | 0.5
ENID 12 | ENIDC 12 | 0.3333333 | 8 | 6 | 152.5 | 0.02 | 0.5
ENID 16 | ENIDC 16 | 0.3333333 | 8 | 7.4 | 192.5 | 0.02 | 0.5
ENID 22 | ENIDC 22 | 0.3333333 | 8 | 10 | 252.5 | 0.02 | 0.5

## BANDS
Straps | [13 empty] | Part Number breakup for straps and bands
[12 empty] | ES/EA | Enroot Strap / Enroot All Purpose
Technical Specification: | [11 empty] | U/C/P | UNCOATED/POLYESTER COATED/PPA COATED
Material : SS201 / SS304 / SS316 / SS430 | [11 empty] | 1 / 4 / 6 /G / A | 201 / 304 / 316 / GCS / Alumnium
Temperature: -60°C to 300°C (Uncoated) | [11 empty] | 1/2/3/4/5 | 1=6.5/2=9.5/3=12.7/4=17/5=19
-60°C to +150°C (Coated) | [11 empty] | X/Y/Z | X=0.50 / Y=0.6 / Z=0.7
Surface Finish: Metallic / Epoxy-Polyester Coated /Nylon 11 Coated / PPA 571 Coated | [11 empty] | ** | 03/10/25/30/50/61
Flammability Rating: UL 94 Fireproof & UV Resistant
Packaging: Corrugated Box / Plastic Tote Dispenser
Width |  | Thickness |  | Finished Length |  | Average Breaking Strength
[6 empty] | SS201 |  | SS304 |  | SS316
Inch | mm | Inch | mm | feet | Mtrs | N | lbs | N | lbs | N | lbs
Uncoated
0.25 | 6.5 | 0.02 | 0.5 | 100 | 30.5 | 2225 | 500 | 1669 | 375 | 1780 | 400
0.375 | 9.5 | 0.026 | 0.6 |  |  | 4005 | 900 | 3115 | 700 | 3338 | 750
0.5 | 12.7 | 0.03 | 0.7 |  |  | 6675 | 1500 | 4895 | 1100 | 5340 | 1200
0.625 | 16 | 0.03 | 0.7 |  |  | 8345 | 1875 | 6230 | 1400 | 6675 | 1500
0.75 | 19 | 0.03 | 0.7 |  |  | 10015 | 2250 | 7365 | 1700 | 8010 | 1800
Coated
0.25 | 6.5 | 0.02 | 0.5 | 100 | 30.5 | - | - | 1490 | 335 | 1490 | 335
0.375 | 9.5 | 0.026 | 0.6 |  |  | - | - | 2250 | 505 | 2250 | 505
0.5 | 12.7 | 0.03 | 0.7 |  |  | - | - | 2980 | 670 | 2980 | 670
0.625 | 16 | 0.03 | 0.7 |  |  | - | - | 3740 | 840 | 3740 | 840
0.75 | 19 | 0.03 | 0.7 |  |  | - | - | 4450 | 1000 | 4450 | 1000
All Purpose Bands
Technical Specification:
Material : SS304 / SS316 / Galvanised Steel / Aluminium
Temperature: -60°C to 300°C (Uncoated)
-60°C to +150°C (Coated)
Surface Finish: Metallic / Epoxy-Polyester Coated /Nylon 11 Coated / PPA 571 Coated
Flammability Rating: UL 94 Fireproof & UV Resistant
Packaging: Corrugated Box / Plastic Tote Dispenser
Width |  | Thickness |  | Finished Length |  | Diameter of Hole
Inch | mm | Inch | mm | feet | Mtrs | Inch | mm
0.5 | 12 | 0.03 | 0.7 | 9.9 | 3 | 3/16 | 5
0.5 | 12 | 0.03 | 0.7 | 33 | 10 | 3/16 | 5
0.5 | 12 | 0.03 | 0.7 | 82.5 | 25 | 3/16 | 5
0.6666667 | 17 | 0.03 | 0.7 | 9.9 | 3 | 9/32 | 7
0.6666667 | 17 | 0.03 | 0.7 | 33 | 10 | 9/32 | 7
0.6666667 | 17 | 0.03 | 0.7 | 82.5 | 25 | 9/32 | 7
0.75 | 19 | 0.03 | 0.7 | 9.9 | 3 | 9/32 | 7
0.75 | 19 | 0.03 | 0.7 | 33 | 10 | 9/32 | 7
0.75 | 19 | 0.03 | 0.7 | 82.5 | 25 | 9/32 | 7
Pre Cut Bands
Technical Specification:
Material : SS304 / SS316
Temperature: -60°C to 300°C (Uncoated)
-60°C to +150°C (Coated)
Surface Finish: Metallic / Polyester Coated
Flammability Rating: UL 94 Fireproof & UV Resistant
Packaging: 50 pcs/ bag
Width |  | Thickness |  | Length
Inch | mm | Inch | mm | Inch | mm
0.25 | 6.5 | 0.02 | 0.5 | As per Requirement
0.375 | 9.5 | 0.026 | 0.6
0.5 | 12.7 | 0.03 | 0.7
0.625 | 16 | 0.03 | 0.7
0.75 | 19 | 0.03 | 0.7

## BUCKLES
Technical Specification:
Material : SS304 / SS316 (Non Magnetic Stainless Steel)
Temperature: -60°C to 300°C (Uncoated)
-60°C to +150°C (Coated)
Surface Finish: Metallic / Polyester Coated
Flammability Rating: UL 94 Fireproof & UV Resistant
Pack Quantity: 100 pcs / bag
Jaw Type Buckles - Uncoated & Coated
| Part Code as per Stainless Steel Grade |  | Width |  | Part Code as per Stainless Steel Grade |  | Width
| SS304 | SS316 | Inch | mm | SS304 | SS316 | Inch | mm
| EJU4-06 | EJU6-06 | 0.25 | 6.5 | EJC4-06 | EJC6-06 | 0.25 | 6.5
| EJU4-09 | EJU6-09 | 0.375 | 9.5 | EJC4-09 | EJC6-09 | 0.375 | 9.5
| EJU4-12 | EJU6-12 | 0.5 | 12.7 | EJC4-12 | EJC6-12 | 0.5 | 12.7
| EJU4-16 | EJU6-16 | 0.625 | 16 | EJC4-16 | EJC6-16 | 0.625 | 16
| EJU4-19 | EJU6-19 | 0.75 | 19 | EJC4-19 | EJC6-19 | 0.75 | 19
Wing Type Buckles - Uncoated & Coated
| Part Code as per Stainless Steel Grade |  | Width |  | Part Code as per Stainless Steel Grade |  | Width
| SS304 | SS316 | Inch | mm | SS304 | SS316 | Inch | mm
| EWU4-06 | EWU6-06 | 0.25 | 6.5 | EWC4-06 | EWC6-06 | 0.25 | 6.5
| EWU4-09 | EWU6-09 | 0.375 | 9.5 | EWC4-09 | EWC6-09 | 0.375 | 9.5
| EWU4-12 | EWU6-12 | 0.5 | 12.7 | EWC4-12 | EWC6-12 | 0.5 | 12.7
| EWU4-16 | EWU6-16 | 0.625 | 16 | EWC4-16 | EWC6-16 | 0.625 | 16
| EWU4-19 | EWU6-19 | 0.75 | 19 | EWC4-19 | EWC6-19 | 0.75 | 19

## TOOLS
TOOLS
1 | EN - AG 01 CABLE TIE TENSIONING AND CUTTING AUTOMATIC GUN
2 | EN - HP 02 CABLE TENSIONING AND CUTTING HAND PLIER
3 | EN - BS 03 BAND STRAP TENSIONING AND CUTTING TOOL